## Лист1
м.д. антиоксидантов ирганокс 1076 ирганокс 1726 в раб. р-ре ск 10252
Дата и время | Место отбора | Номер партии | Массовая доля антиоксиданта Ирганокс 1076, % | Массовая доля антиоксиданта Ирганокс 1726, % | Массовая доля антиоксидантов А-5 и А-7, % | Примечание
отбора |  |  | - | - | 18,0 - 22,0
03.01.2017 00:13 | MS-161 | 1 | - | - | 19,8 | -
08.01.2017 02:07 | MS-161 | - | - | - | 19,8 | -
11.01.2017 22:10 | MS-161 | - | - | - | 20,0 | -
14.01.2017 19:17 | MS-161 | - | - | - | 20,0 | -
20.01.2017 01:06 | MS-161 | - | - | - | 19,7 | -
24.01.2017 04:57 | MS-161 | - | - | - | 20,0 | -
28.01.2017 01:55 | MS-161 | - | - | - | 20,0 | -
30.01.2017 21:20 | MS-161 | - | - | - | 19,8 | -
04.02.2017 11:48 | MS-161 | - | - | - | 19,7 | -
08.02.2017 22:53 | MS-161 | - | - | - | 19,9 | -
11.02.2017 20:00 | MS-161 | MS-161 | - | - | 20,0 | -
15.02.2017 23:45 | MS-161 | - | - | - | 20,0 | концентрация
21.02.2017 03:24 | MS-161 | - | - | - | 19,7 | -
25.02.2017 01:10 | MS-161 | - | - | - | 19,9 | -
28.02.2017 23:00 | MS-161 | - | - | - | 19,8 | -
05.03.2017 01:02 | MS-161 | - | - | - | 19,9 | -
07.03.2017 21:00 | MS-161 | MS-161 | - | - | 19,3 | -
10.03.2017 13:00 | MS-161 | MS-161 | - | - | 18,1 | -
11.03.2017 00:00 | MS-161 | - | - | - | 19,7 | -
11.03.2017 00:00 | MS-162 | - | - | - | 19,7 | -
15.03.2017 23:25 | MS-161 | MS-161 | - | - | 19,2 | -
16.03.2017 10:01 | MS-161 | - | - | - | 20,2 | -
18.03.2017 22:13 | MS-161 | - | - | - | 19,9 | -
25.03.2017 00:47 | MS-161 | - | - | - | 19,6 | -
25.03.2017 05:06 | MS-161 | - | - | - | 19,4 | -
25.03.2017 18:44 | MS-161 | - | - | - | 19,1 | -
27.03.2017 01:00 | MS-161 | - | - | - | 19,6 | -
28.03.2017 23:36 | MS-161 | - | - | - | 20,8 | -
02.04.2017 23:45 | MS-161 | - | - | - | 20,0 | -
05.04.2017 23:52 | MS-161 | - | - | - | 20,8 | -
06.04.2017 15:10 | MS-161 | - | - | - | 21,0 | -
11.04.2017 05:42 | MS-161 | - | - | - | 19,9 | -
13.04.2017 23:59 | MS-161 | - | - | - | 20,1 | -
18.04.2017 01:22 | MS-161 | - | - | - | 20,1 | -
21.04.2017 01:33 | MS-161 | - | - | - | 19,7 | концентрация
25.04.2017 01:43 | MS-161 | - | - | - | 19,9 | -
27.04.2017 21:55 | MS-161 | - | - | - | 20,2 | -
30.04.2017 00:52 | MS-161 | - | - | - | 19,7 | -
04.05.2017 01:53 | MS-161 | - | - | - | 20,5 | -
07.05.2017 01:34 | MS-161 | - | - | - | 19,4 | -
11.05.2017 23:42 | MS-161 | - | - | - | 19,8 | -
14.05.2017 04:30 | MS-161 | - | - | - | 19,7 | -
18.05.2017 03:24 | MS-161 | - | - | - | 19,8 | -
27.05.2017 04:32 | MS-161 | - | - | - | 20,1 | -
01.06.2017 01:13 | MS-161 | - | - | - | 20,0 | -
05.06.2017 23:00 | MS-161 | - | - | - | 20,2 | -
10.06.2017 01:20 | MS-161 | - | - | - | 20,2 | -
13.06.2017 21:22 | MS-161 | - | - | - | 20,5 | -
17.06.2017 00:37 | MS-161 | - | - | - | 20,1 | -
20.06.2017 22:44 | MS-161 | - | - | - | 19,9 | -
23.06.2017 17:01 | MS-161 | - | - | - | 20,1 | -
28.06.2017 00:02 | MS-161 | MS-161 | - | - | 19,9 | -
30.06.2017 18:20 | MS-161 | - | - | - | 19,2 | -
04.07.2017 02:52 | MS-161 | - | - | - | 20,1 | -
07.07.2017 01:00 | MS-161 | - | - | - | 20,2 | -
11.07.2017 22:25 | MS-161 | - | - | - | 20,5 | -
15.07.2017 01:00 | MS-161 | - | - | - | 19,7 | -
19.07.2017 05:11 | MS-161 | - | - | - | 19,9 | -
22.07.2017 23:12 | MS-161 | - | - | - | 23,5 | -
23.07.2017 16:30 | MS-161 | - | - | - | 23,5 | -
26.07.2017 01:50 | MS-161 | - | - | - | 20,8 | -
28.07.2017 14:00 | MS-161 | - | - | - | 20,3 | -
02.08.2017 22:00 | MS-161 | - | - | - | 20,4 | -
05.08.2017 15:30 | MS-161 | - | - | - | 20,0 | -
09.08.2017 01:09 | MS-161 | - | - | - | 21,3 | -
10.08.2017 21:20 | MS-161 | - | - | - | 19,9 | -
18.08.2017 17:15 | MS-161 | - | - | - | 20,1 | -
21.08.2017 14:35 | MS-161 | - | - | - | 20,1 | -
24.08.2017 02:00 | MS-161 | - | - | - | 19,8 | -
25.08.2017 22:00 | MS-161 | - | - | - | 19,1 | -
26.08.2017 02:30 | MS-161 | - | - | - | 20,1 | -
29.08.2017 02:03 | MS-161 | - | - | - | 20,1 | -
05.09.2017 01:16 | MS-161 | - | - | - | 20,0 | -
06.09.2017 16:00 | MS-161 | - | - | - | 20,1 | -
10.09.2017 16:30 | MS-161 | - | - | - | 19,1 | -
11.09.2017 22:00 | MS-161 | - | - | - | 20,0 | -
15.09.2017 20:20 | MS-161 | - | - | - | 20,0 | -
19.09.2017 19:40 | MS-161 | - | - | - | 19,5 | -
22.09.2017 21:30 | MS-161 | - | - | - | 19,4 | -
23.09.2017 05:31 | MS-161 | - | - | - | 20,0 | -
26.09.2017 21:45 | MS-161 | - | - | - | 20,0 | -
30.09.2017 03:11 | MS-161 | - | - | - | 19,8 | -
03.10.2017 06:45 | MS-161 | - | - | - | 19,7 | -
07.10.2017 01:30 | MS-161 | - | - | - | 19,7 | -
10.10.2017 22:10 | MS-161 | - | - | - | 19,9 | -
13.10.2017 21:20 | MS-161 | - | - | - | 19,0 | -
14.10.2017 06:30 | MS-161 | - | - | - | 19,4 | -
14.10.2017 17:47 | MS-161 | - | - | - | 19,6 | -
19.10.2017 02:24 | MS-161 | - | - | - | 19,7 | -
20.10.2017 20:35 | MS-161 | - | - | - | 19,8 | -
25.10.2017 21:30 | MS-161 | - | - | - | 20,2 | -
28.10.2017 01:47 | MS-161 | - | - | - | 19,9 | -
02.11.2017 04:45 | MS-161 | - | - | - | 19,4 | -
02.11.2017 23:30 | MS-161 | - | - | - | 19,4 | -
04.11.2017 01:00 | MS-161 | - | - | - | 20,1 | -
08.11.2017 02:15 | MS-161 | - | - | - | 19,1 | -
08.11.2017 05:20 | MS-161 | - | - | - | 19,0 | -
12.11.2017 03:30 | MS-161 | - | - | - | 19,4 | -
18.11.2017 22:00 | MS-161 | - | - | - | 19,3 | -
24.11.2017 01:00 | MS-161 | - | - | - | 19,1 | -
24.11.2017 08:15 | MS-161 | - | - | - | 18,7 | -
24.11.2017 17:00 | MS-161 | - | - | - | 20,0 | -
29.11.2017 00:24 | MS-161 | - | - | - | 19,7 | -
30.11.2017 21:10 | MS-161 | - | - | - | 19,6 | -
08.12.2017 20:00 | MS-161 | - | - | - | 19,9 | -
12.12.2017 07:00 | MS-161 | - | - | - | 20,0 | -
16.12.2017 02:15 | MS-161 | - | - | - | 19,9 | -
19.12.2017 22:10 | MS-161 | - | - | - | 20,3 | -
22.12.2017 23:58 | MS-161 | - | - | - | 20,0 | -
26.12.2017 23:06 | MS-161 | - | - | - | 20,5 | -
29.12.2017 15:52 | MS-161 | - | - | - | 20,6 | -
02.01.2018 11:19 | MS-161 | - | - | - | 20,3 | -
06.01.2018 09:24 | MS-161 | - | - | - | 20,1 | -
11.01.2018 01:00 | MS-161 | - | - | - | 20,0 | -
13.01.2018 21:00 | MS-161 | - | - | - | 18,7 | -
14.01.2018 01:21 | MS-161 | - | - | - | 19,1 | -
14.01.2018 14:03 | MS-161 | - | - | - | 19,0 | -
19.01.2018 01:20 | MS-161 | - | - | - | 19,5 | -
21.01.2018 12:20 | MS-161 | - | - | - | 19,3 | -
21.01.2018 16:40 | MS-161 | - | - | - | 19,2 | -
27.01.2018 02:00 | MS-161 | - | - | - | 19,9 | -
29.01.2018 05:30 | MS-161 | - | - | - | 19,1 | -
29.01.2018 08:30 | MS-161 | - | - | - | 19,0 | -
29.01.2018 17:00 | MS-161 | - | - | - | 20,2 | -
03.02.2018 13:07 | MS-161 | - | - | - | 20,4 | -
08.02.2018 02:45 | MS-161 | - | - | - | 19,2 | -
08.02.2018 11:21 | MS-161 | - | - | - | 19,4 | -
08.02.2018 19:20 | MS-161 | - | - | - | 19,3 | -
08.02.2018 23:32 | MS-161 | - | - | - | 19,8 | -
12.02.2018 07:04 | MS-161 | - | - | - | 19,9 | -
16.02.2018 06:59 | MS-161 | - | - | - | 20,1 | -
19.02.2018 06:40 | MS-161 | - | - | - | 19,8 | -
23.02.2018 13:57 | MS-161 | - | - | - | 19,3 | -
23.02.2018 13:58 | MS-161 | - | - | - | 19,3 | -
23.02.2018 17:56 | MS-161 | - | - | - | 19,9 | -
27.02.2018 06:30 | MS-161 | - | - | - | 19,3 | -
27.02.2018 12:51 | MS-161 | - | - | - | 19,3 | -
28.02.2018 02:45 | MS-161 | - | - | - | 19,8 | -
03.03.2018 01:00 | MS-161 | - | - | - | 19,9 | -
06.03.2018 16:30 | MS-161 | - | - | - | 20,0 | -
17.03.2018 11:00 | MS-161 | - | - | - | 19,9 | -
21.03.2018 18:30 | MS-161 | - | - | - | 20,0 | -
24.03.2018 17:30 | MS-161 | - | - | - | 19,7 | -
28.03.2018 20:00 | MS-161 | - | - | - | 19,6 | -
03.04.2018 12:00 | MS-161 | - | - | - | 19,7 | -
06.04.2018 09:30 | MS-161 | - | - | - | 20,5 | -
10.04.2018 09:30 | MS-161 | - | - | - | 20,2 | -
15.04.2018 13:20 | MS-161 | - | - | - | 20,1 | -
23.04.2018 21:00 | MS-161 | - | - | - | 18,5 | -
24.04.2018 00:30 | MS-161 | - | - | - | 19,8 | -
26.04.2018 03:07 | MS-161 | - | - | - | 19,9 | -
28.04.2018 21:45 | MS-161 | - | - | - | 20,2 | -
02.05.2018 06:20 | MS-161 | - | - | - | 19,5 | -
03.05.2018 04:00 | MS-161 | - | - | - | 20,0 | -
05.05.2018 08:00 | MS-161 | - | - | - | 20,2 | -
13.05.2018 08:05 | MS-161 | - | - | - | 20,1 | -
16.05.2018 09:50 | MS-161 | - | - | - | 20,1 | -
19.05.2018 10:08 | MS-161 | - | - | - | 20,4 | -
21.05.2018 07:15 | MS-161 | - | - | - | 20,2 | -
25.05.2018 23:20 | MS-161 | - | - | - | 20,2 | -
29.05.2018 23:20 | MS-161 | - | - | - | 20,6 | -
01.06.2018 06:30 | MS-161 | - | - | - | 20,0 | -
05.06.2018 07:15 | MS-161 | - | - | - | 20,1 | -
08.06.2018 08:00 | MS-161 | - | - | - | 20,2 | -
11.06.2018 10:00 | MS-161 | - | - | - | 20,2 | -
15.06.2018 23:00 | MS-161 | - | - | - | 20,0 | -
18.06.2018 23:15 | MS-161 | - | - | - | 19,9 | -
22.06.2018 21:30 | MS-161 | - | - | - | 20,0 | -
26.06.2018 21:25 | MS-161 | - | - | - | 19,7 | -
29.06.2018 01:00 | MS-161 | - | - | - | 20,0 | -
03.07.2018 17:19 | MS-161 | - | - | - | 20,3 | -
07.07.2018 00:45 | MS-161 | - | - | - | 19,1 | -
07.07.2018 04:40 | MS-161 | - | - | - | 19,9 | -
09.07.2018 22:30 | MS-161 | - | - | - | 20,6 | -
13.07.2018 23:45 | MS-161 | - | - | - | 20,9 | -
17.07.2018 20:45 | MS-161 | - | - | - | 20,7 | -
13.08.2018 23:20 | MS-161 | - | - | - | 20,2 | -
16.08.2018 21:00 | MS-161 | - | - | - | 19,2 | -
17.08.2018 05:50 | MS-161 | - | - | - | 21,8 | -
20.08.2018 23:30 | MS-161 | - | - | - | 20,9 | -
22.08.2018 22:20 | MS-161 | - | - | - | 19,6 | -
23.08.2018 04:30 | MS-161 | - | - | - | 19,7 | -
26.08.2018 08:40 | MS-161 | - | - | - | 19,7 | -
29.08.2018 20:30 | MS-161 | - | - | - | 19,9 | -
03.09.2018 22:45 | MS-161 | - | - | - | 21,1 | -
06.09.2018 00:30 | MS-161 | - | - | - | 20,4 | -
10.09.2018 20:30 | MS-161 | - | - | - | 21,0 | -
11.09.2018 09:20 | MS-161 | - | - | - | 19,4 | -
13.09.2018 00:00 | MS-161 | - | - | - | 19,7 | -
18.09.2018 01:00 | MS-161 | - | - | - | 20,1 | -
21.09.2018 03:22 | MS-161 | - | - | - | 19,9 | -
25.09.2018 14:50 | MS-161 | - | - | - | 19,2 | -
26.09.2018 07:00 | MS-161 | - | - | - | 20,1 | -
28.09.2018 10:30 | MS-161 | - | - | - | 20,7 | -
02.10.2018 20:30 | MS-161 | - | - | - | 18,4 | -
03.10.2018 03:32 | MS-161 | - | - | - | 18,7 | -
03.10.2018 07:15 | MS-161 | - | - | - | 19,9 | -
06.10.2018 16:20 | MS-161 | - | - | - | 20,2 | -
11.10.2018 00:47 | MS-161 | - | - | - | 19,2 | -
11.10.2018 06:20 | MS-161 | - | - | - | 20,0 | -
13.10.2018 00:50 | MS-161 | - | - | - | 18,5 | -
13.10.2018 07:16 | MS-161 | - | - | - | 19,9 | -
18.10.2018 23:55 | MS-161 | - | - | - | 19,3 | -
19.10.2018 05:40 | MS-161 | - | - | - | 19,6 | -
22.10.2018 21:35 | MS-161 | - | - | - | 19,4 | -
23.10.2018 03:10 | MS-161 | - | - | - | 19,4 | -
26.10.2018 03:30 | MS-161 | - | - | - | 19,3 | -
30.10.2018 04:15 | MS-161 | - | - | - | 19,6 | -
01.11.2018 21:30 | MS-161 | - | - | - | 19,8 | -
07.11.2018 04:45 | MS-161 | - | - | - | 20,2 | -
09.11.2018 20:55 | MS-161 | - | - | - | 19,9 | -
13.11.2018 01:00 | MS-161 | - | - | - | 19,3 | -
13.11.2018 06:30 | MS-161 | - | - | - | 19,4 | -
17.11.2018 00:45 | MS-161 | - | - | - | 19,5 | -
21.11.2018 06:20 | MS-161 | - | - | - | 19,9 | -
27.11.2018 04:35 | MS-161 | - | - | - | 18,9 | -
27.11.2018 14:00 | MS-161 | - | - | - | 18,8 | -
28.11.2018 01:05 | MS-161 | - | - | - | 19,5 | -
29.11.2018 21:30 | MS-161 | - | - | - | 19,8 | -
04.12.2018 00:30 | MS-161 | - | - | - | 19,5 | -
08.12.2018 00:30 | MS-161 | - | - | - | 19,3 | -
08.12.2018 18:27 | MS-161 | - | - | - | 19,7 | -
11.12.2018 01:00 | MS-161 | - | - | - | 19,3 | -
11.12.2018 06:20 | MS-161 | - | - | - | 19,8 | -
22.12.2018 10:00 | MS-161 | - | - | - | 19,8 | -
25.12.2018 01:15 | MS-161 | - | - | - | 19,9 | -
28.12.2018 17:50 | MS-161 | - | - | - | 20,3 | -
02.01.2019 06:15 | MS-161 | - | - | - | 20,1 | -
06.01.2019 11:50 | MS-161 | - | - | - | 19,5 | -
06.01.2019 18:45 | MS-161 | - | - | - | 19,7 | -
10.01.2019 04:00 | MS-161 | - | - | - | 19,4 | -
10.01.2019 09:30 | MS-161 | - | - | - | 19,1 | -
15.01.2019 02:00 | MS-161 | - | - | - | 19,8 | -
18.01.2019 03:00 | MS-161 | - | - | - | 19,9 | -
22.01.2019 05:50 | MS-161 | - | - | - | 21,2 | -
23.01.2019 10:35 | MS-161 | - | - | - | 20,4 | -
28.01.2019 18:30 | MS-161 | - | - | - | 19,1 | -
28.01.2019 20:50 | MS-161 | - | - | - | 19,2 | -
31.01.2019 15:30 | MS-161 | - | - | - | 20,0 | -
04.02.2019 16:40 | MS-161 | - | - | - | 19,3 | -
05.02.2019 02:30 | MS-161 | - | - | - | 20,9 | -
07.02.2019 23:00 | MS-161 | - | - | - | 19,0 | -
08.02.2019 02:30 | MS-161 | - | - | - | 19,4 | -
12.02.2019 02:00 | MS-161 | - | - | - | 19,5 | -
15.02.2019 02:15 | MS-161 | - | - | - | 19,1 | -
15.02.2019 05:40 | MS-161 | - | - | - | 19,0 | -
15.02.2019 17:30 | MS-161 | - | - | - | 19,6 | -
19.02.2019 02:00 | MS-161 | - | - | - | 19,9 | -
23.02.2019 03:00 | MS-161 | - | - | - | 20,4 | -
27.02.2019 01:45 | MS-161 | - | - | - | 19,6 | -
05.03.2019 06:00 | MS-161 | - | - | - | 19,8 | -
08.03.2019 01:35 | MS-161 | - | - | - | 19,8 | -
12.03.2019 01:05 | MS-161 | - | - | - | 21,2 | -
13.03.2019 14:30 | MS-161 | - | - | - | 21,6 | -
16.03.2019 02:30 | MS-161 | - | - | - | 19,7 | -
20.03.2019 02:50 | MS-161 | - | - | - | 19,8 | -
22.03.2019 23:35 | MS-161 | - | - | - | 20,6 | -
27.03.2019 01:50 | MS-161 | - | - | - | 19,8 | -
02.04.2019 01:20 | MS-161 | - | - | - | 19,8 | -
04.04.2019 21:20 | MS-161 | - | - | - | 19,7 | -
09.04.2019 15:30 | MS-161 | - | - | - | 19,1 | -
10.04.2019 03:10 | MS-161 | - | - | - | 19,7 | -
12.04.2019 23:40 | MS-161 | - | - | - | 19,0 | -
13.04.2019 04:00 | MS-161 | - | - | - | 19,1 | -
15.04.2019 03:30 | MS-161 | - | - | - | 19,9 | -
18.04.2019 11:32 | MS-161 | - | - | - | 19,5 | -
25.04.2019 08:55 | MS-161 | - | - | - | 19,7 | -
29.04.2019 07:00 | MS-161 | - | - | - | 18,4 | -
29.04.2019 17:15 | MS-161 | - | - | - | 18,9 | -
29.04.2019 21:40 | MS-161 | - | - | - | 19,6 | -
01.05.2019 01:19 | MS-161 | - | - | - | 19,4 | -
05.05.2019 07:30 | MS-161 | - | - | - | 19,1 | -
05.05.2019 15:40 | MS-161 | - | - | - | 19,6 | -
07.05.2019 20:00 | MS-161 | - | - | - | 20,8 | -
11.05.2019 10:10 | MS-161 | - | - | - | 20,5 | -
14.05.2019 00:55 | MS-161 | - | - | - | 19,5 | -
18.05.2019 01:30 | MS-161 | - | - | - | 21,7 | -
22.05.2019 00:10 | MS-161 | - | - | - | 19,5 | -
25.05.2019 01:10 | MS-161 | - | - | - | 19,1 | -
25.05.2019 20:00 | MS-161 | - | - | - | 20,3 | -
27.05.2019 20:10 | MS-161 | - | - | - | 21,9 | -
30.05.2019 21:45 | MS-161 | - | - | - | 21,8 | -
03.06.2019 23:13 | MS-161 | - | - | - | 20,3 | -
07.06.2019 01:10 | MS-161 | - | - | - | 20,2 | -
10.06.2019 05:15 | MS-161 | - | - | - | 20,5 | -
23.06.2019 19:45 | MS-161 | - | - | - | 19,2 | -
26.06.2019 19:30 | MS-161 | MS-161 | - | - | 19,8 | -
29.06.2019 05:40 | MS-161 | - | - | - | 22,0 | -
03.07.2019 01:50 | MS-161 | - | - | - | 21,2 | -
06.07.2019 02:05 | MS-161 | - | - | - | 22,0 | -
09.07.2019 00:45 | MS-161 | - | - | - | 20,2 | -
12.07.2019 00:10 | MS-161 | - | - | - | 20,8 | -
16.07.2019 02:12 | MS-161 | - | - | - | 19,3 | -
20.07.2019 01:48 | MS-161 | - | - | - | 21,4 | -
23.07.2019 00:15 | MS-161 | - | - | - | 25,7 | -
23.07.2019 02:10 | MS-161 | - | - | - | 25,4 | -
23.07.2019 12:45 | MS-161 | - | - | - | 25,0 | -
27.07.2019 00:30 | MS-161 | - | - | - | 22,4 | -
31.07.2019 05:00 | MS-161 | - | - | - | 19,8 | -
03.08.2019 02:53 | MS-161 | - | - | - | 19,5 | -
06.08.2019 23:49 | MS-161 | - | - | - | 19,3 | -
09.08.2019 22:45 | MS-161 | - | - | - | 24,5 | -
10.08.2019 04:00 | MS-161 | - | - | - | 24,2 | -
10.08.2019 09:05 | MS-161 | - | - | - | 23,9 | -
13.08.2019 01:13 | MS-161 | - | - | - | 19,0 | -
13.08.2019 07:25 | MS-161 | - | - | - | 19,4 | -
17.08.2019 01:30 | MS-161 | - | - | - | 19,1 | -
17.08.2019 08:15 | MS-161 | - | - | - | 19,7 | -
21.08.2019 21:45 | MS-161 | - | - | - | 21,7 | -
24.08.2019 03:00 | MS-161 | - | - | - | 19,4 | -
28.08.2019 04:50 | MS-161 | - | - | - | 23,8 | -
28.08.2019 23:00 | MS-161 | - | - | - | 23,5 | -
31.08.2019 01:24 | MS-161 | - | - | - | 20,7 | -
05.09.2019 00:30 | MS-161 | - | - | - | 19,7 | -
07.09.2019 00:25 | MS-161 | - | - | - | 20,3 | -
13.09.2019 01:45 | MS-161 | - | - | - | 20,0 | -
16.09.2019 00:27 | MS-161 | - | - | - | 19,7 | -
19.09.2019 06:55 | MS-161 | - | - | - | 20,2 | -
21.09.2019 15:35 | MS-161 | - | - | - | 20,0 | -
25.09.2019 09:30 | MS-161 | - | - | - | 20,0 | -
29.09.2019 03:00 | MS-161 | - | - | - | 19,7 | -
03.10.2019 00:50 | MS-161 | - | - | - | 19,8 | -
20.10.2019 14:05 | MS-161 | - | - | - | 19,5 | -
23.10.2019 00:50 | MS-161 | - | - | - | 22,1 | -
23.10.2019 19:00 | MS-161 | - | - | - | 22,2 | -
26.10.2019 01:00 | MS-161 | - | - | - | 19,1 | -
26.10.2019 07:10 | MS-161 | - | - | - | 19,9 | -
01.11.2019 00:20 | MS-161 | - | - | - | 17,3 | -
01.11.2019 10:30 | MS-161 | - | - | - | 19,3 | -
06.11.2019 02:15 | MS-161 | - | - | - | 20,0 | -
08.11.2019 03:00 | MS-161 | - | - | - | 20,8 | -
13.11.2019 02:14 | MS-161 | - | - | - | 17,6 | -
13.11.2019 09:20 | MS-161 | - | - | - | 19,0 | -
13.11.2019 21:00 | MS-161 | - | - | - | 19,7 | -
16.11.2019 01:00 | MS-161 | - | - | - | 19,6 | -
19.11.2019 02:14 | MS-161 | - | - | - | 18,8 | -
19.11.2019 06:10 | MS-161 | - | - | - | 19,0 | -
23.11.2019 01:46 | MS-161 | - | - | - | 18,1 | -
23.11.2019 11:15 | MS-161 | - | - | - | 18,6 | -
25.11.2019 05:46 | MS-161 | - | - | - | 19,5 | -
27.11.2019 01:35 | MS-161 | - | - | - | 19,2 | -
27.11.2019 10:39 | MS-161 | - | - | - | 18,7 | -
28.11.2019 04:30 | MS-161 | - | - | - | 19,7 | -
30.11.2019 01:05 | MS-161 | - | - | - | 20,3 | -
03.12.2019 03:05 | MS-161 | - | - | - | 19,5 | -
07.12.2019 03:15 | MS-161 | - | - | - | 19,4 | -
11.12.2019 11:20 | MS-161 | - | - | - | 18,1 | -
11.12.2019 20:25 | MS-161 | - | - | - | 18,5 | -
13.12.2019 06:50 | MS-161 | - | - | - | 18,0 | -
15.12.2019 03:45 | MS-161 | - | - | - | 19,2 | -
15.12.2019 21:35 | MS-161 | - | - | - | 19,1 | -
19.12.2019 06:00 | MS-161 | - | - | - | 19,5 | -
24.12.2019 00:40 | MS-161 | - | - | - | 19,5 | -
27.12.2019 06:38 | MS-161 | - | - | - | 18,7 | -
28.12.2019 03:30 | MS-161 | - | - | - | 19,2 | -
31.12.2019 06:40 | MS-161 | - | - | - | 19,1 | -
31.12.2019 16:00 | MS-161 | - | - | - | 18,3 | -
03.01.2020 17:00 | MS-161 | - | - | - | 18,6 | -
04.01.2020 05:17 | MS-161 | - | - | - | 19,4 | -
08.01.2020 23:30 | MS-161 | - | - | - | 19,3 | -
18.01.2020 02:30 | MS-161 | - | - | - | 18,7 | -
18.01.2020 08:00 | MS-161 | - | - | - | 20,1 | -
24.01.2020 04:00 | MS-161 | - | - | - | 19,6 | -
28.01.2020 05:32 | MS-161 | - | - | - | 19,3 | -
01.02.2020 12:05 | MS-161 | - | - | - | 18,2 | -
01.02.2020 15:00 | MS-161 | - | - | - | 18,7 | -
05.02.2020 00:18 | MS-161 | - | - | - | 19,5 | -
09.02.2020 05:00 | MS-161 | - | - | - | 19,8 | -
12.02.2020 06:10 | MS-161 | - | - | - | 18,2 | -
13.02.2020 06:02 | MS-161 | - | - | - | 20,8 | -
15.02.2020 03:00 | MS-161 | - | - | - | 18,8 | -
15.02.2020 14:30 | MS-161 | - | - | - | 19,8 | -
20.02.2020 00:53 | MS-161 | - | - | - | 20,4 | -
26.02.2020 06:15 | MS-161 | - | - | - | 19,5 | -
28.02.2020 01:00 | MS-161 | - | - | - | 19,7 | -
03.03.2020 00:20 | MS-161 | - | - | - | 19,9 | -
06.03.2020 02:30 | MS-161 | - | - | - | 19,5 | -
12.03.2020 23:10 | MS-161 | - | - | - | 19,7 | -
14.03.2020 03:30 | MS-161 | - | - | - | 19,5 | -
22.03.2020 23:05 | MS-161 | - | - | - | 19,6 | -
27.03.2020 19:00 | MS-161 | - | - | - | 19,7 | -
30.03.2020 21:20 | MS-161 | - | - | - | 19,8 | -
01.04.2020 20:30 | MS-161 | - | - | - | 19,6 | -
04.04.2020 00:00 | MS-161 | - | - | - | 19,8 | -
07.04.2020 21:00 | MS-161 | - | - | - | 19,5 | -
08.04.2020 23:00 | MS-161 | - | - | - | 19,9 | -
11.04.2020 02:00 | MS-161 | - | - | - | 19,1 | -
11.04.2020 08:58 | MS-161 | - | - | - | 18,1 | -
11.04.2020 11:00 | MS-161 | - | - | - | 19,5 | -
13.04.2020 02:12 | MS-161 | - | 6,54 | 8,51 | - | -
13.04.2020 22:35 | MS-161 | - | 5,85 | 8,20 | - | -
13.04.2020 23:00 | MS-161 | - | 6,01 | 7,96 | - | -
16.04.2020 20:56 | MS-161 | - | 3,91 | 4,91 | - | -
17.04.2020 00:32 | MS-161 | - | 3,81 | 4,81 | - | -
17.04.2020 02:16 | MS-161 | - | 7,68 | 7,69 | - | -
17.04.2020 09:52 | MS-161 | - | - | - | 31,6 | -
17.04.2020 20:08 | MS-161 | - | - | - | 7,0 | -
18.04.2020 08:45 | MS-161 | - | - | - | 19,4 | -
18.04.2020 22:13 | MS-161 | - | - | - | 7,0 | -
20.04.2020 00:30 | MS-161 | - | - | - | 21,1 | -
22.04.2020 02:30 | MS-161 | - | - | - | 19,2 | -
22.04.2020 10:15 | MS-161 | - | - | - | 20,1 | -
25.04.2020 13:02 | MS-161 | - | - | - | 19,7 | -
28.04.2020 20:45 | MS-161 | - | - | - | 19,2 | -
01.05.2020 01:00 | MS-161 | - | - | - | 19,7 | -
03.05.2020 07:08 | MS-161 | - | - | - | 19,5 | -
05.05.2020 00:40 | MS-161 | - | - | - | 19,5 | -
06.05.2020 06:20 | MS-161 | - | - | - | 19,7 | -
08.05.2020 05:15 | MS-161 | - | - | - | 19,3 | -
08.05.2020 17:40 | MS-161 | - | - | - | 20,0 | -
10.05.2020 21:17 | MS-161 | - | - | - | 19,5 | -
12.05.2020 19:00 | MS-161 | - | - | - | 19,7 | -
15.05.2020 23:40 | MS-161 | - | - | - | 19,1 | -
16.05.2020 06:40 | MS-161 | - | - | - | 18,9 | -
16.05.2020 15:50 | MS-161 | - | - | - | 19,5 | -
18.05.2020 20:30 | MS-161 | - | - | - | 19,6 | -
22.05.2020 03:00 | MS-161 | - | - | - | 19,6 | -
24.05.2020 10:30 | MS-161 | - | - | - | 19,5 | -
26.05.2020 20:07 | MS-161 | - | - | - | 19,9 | -
29.05.2020 01:00 | MS-161 | - | - | - | 19,9 | -
02.06.2020 02:24 | MS-161 | - | - | - | 18,7 | -
02.06.2020 07:15 | MS-161 | - | - | - | 19,4 | -
03.06.2020 23:01 | MS-161 | - | - | - | 19,8 | -
06.06.2020 01:00 | MS-161 | - | - | - | 19,7 | -
09.06.2020 00:10 | MS-161 | - | - | - | 20,0 | -
11.06.2020 03:12 | MS-161 | - | - | - | 19,9 | -
16.06.2020 14:00 | MS-161 | - | - | - | 19,1 | -
16.06.2020 20:30 | MS-161 | - | - | - | 19,3 | -
18.06.2020 00:08 | MS-161 | - | - | - | 19,6 | -
19.06.2020 14:00 | MS-161 | - | - | - | 19,9 | -
21.06.2020 12:20 | MS-161 | - | - | - | 20,1 | -
24.06.2020 03:43 | MS-161 | - | - | - | 20,1 | -
27.06.2020 01:40 | MS-161 | - | - | - | 20,5 | -
28.06.2020 17:21 | MS-161 | - | - | - | 11,6 | -
02.07.2020 02:39 | MS-161 | - | - | - | 19,9 | -